## W1
1 | 1000000000000000 | 0 | 100 | 32.5 | 27.5 | 6 | 11 | 43 | 1.25 | 0 | 0 | 0 | 0 | 44.5 | 55.5 | 20-300 | 0,015-0,3e-6 | 108 | 32
1 | 1000000000000000 | 0 | 125 | 47 | 37 | 8 | 15 | 56 | 1.25 | 0 | 0 | 0 | 0 | 40.5 | 51.5 | 30-300 | 0,025-0,3e-6 | 108 | 32
1 | 1000000000000000 | 0 | 150 | 47 | 37 | 8 | 15 | 56 | 1.25 | 0 | 0 | 0 | 0 | 40.5 | 51.5 | 30-300 | 0,025-0,3e-6 | 108 | 32
1 | 1000000000000000 | -25 | 100 | 32.5 | 27.5 | 6 | 11 | 43 | 1.25 | 0 | 0 | 0 | 0 | 44.5 | 55.5 | 20-300 | 0,015-0,3e-6 | 108 | 32
1 | 1000000000000000 | -25 | 100 | 32.5 | 27.5 | 6 | 11 | 43 | 1.25 | 0 | 0 | 0 | 0 | 44.5 | 55.5 | 20-300 | 0,015-0,3e-6 | 108 | 32
1 | 1000000000000000 | -25 | 125 | 47 | 37 | 8 | 15 | 56 | 1.25 | 0 | 0 | 0 | 0 | 40.5 | 51.5 | 30-300 | 0,025-0,3e-6 | 108 | 32
1 | 1000000000000000 | -25 | 125 | 47 | 37 | 8 | 15 | 56 | 1.25 | 0 | 0 | 0 | 0 | 40.5 | 51.5 | 30-300 | 0,025-0,3e-6 | 108 | 32
1 | 1000000000000000 | -25 | 150 | 47 | 37 | 8 | 15 | 56 | 1.25 | 0 | 0 | 0 | 0 | 40.5 | 51.5 | 30-300 | 0,025-0,3e-6 | 108 | 32
1 | 1000000000000000 | -25 | 150 | 47 | 37 | 8 | 15 | 56 | 1.25 | 0 | 0 | 0 | 0 | 40.5 | 51.5 | 30-300 | 0,025-0,3e-6 | 108 | 32

## W2
Wafer | Fluence [neq/cm2] | Temp | Bias | Amp | Area [pWb] | Charge [fC] | gain | dVdt [mV/ns] | rms [mV] | risetime [ps] | SNR | jitter [ps] | Landau [ps] | Resolution [ps] | Total resolution [ps] | Amp cuts | Area cuts | MPV (amp) | Trigger resolution [ps]

## W3
Wafer | Fluence [neq/cm2] | Temp | Bias | Amp | Area [pWb] | Charge [fC] | gain | dVdt [mV/ns] | rms [mV] | risetime [ps] | SNR | jitter [ps] | Landau [ps] | Resolution [ps] | Total resolution [ps] | Amp cuts | Area cuts | MPV (amp) | Trigger resolution [ps]

## W4
Wafer | Fluence [neq/cm2] | Temp | Bias | Amp | Area [pWb] | Charge [fC] | gain | dVdt [mV/ns] | rms [mV] | risetime [ps] | SNR | jitter [ps] | Landau [ps] | Resolution [ps] | Total resolution [ps] | Amp cuts | Area cuts | MPV (amp) | Trigger resolution [ps]

## W5
Wafer | Fluence [neq/cm2] | Temp | Bias | Amp | Area [pWb] | Charge [fC] | gain | dVdt [mV/ns] | rms [mV] | risetime [ps] | SNR | jitter [ps] | Landau [ps] | Resolution [ps] | Total resolution [ps] | Amp cuts | Area cuts | MPV (amp) | Trigger resolution [ps]

## W6
Wafer | Fluence [neq/cm2] | Temp | Bias | Amp | Area [pWb] | Charge [fC] | gain | dVdt [mV/ns] | rms [mV] | risetime [ps] | SNR | jitter [ps] | Landau [ps] | Resolution [ps] | Total resolution [ps] | Amp cuts | Area cuts | MPV (amp) | Trigger resolution [ps]

## W7
Wafer | Fluence [neq/cm2] | Temp | Bias | Amp | Area [pWb] | Charge [fC] | gain | dVdt [mV/ns] | rms [mV] | risetime [ps] | SNR | jitter [ps] | Landau [ps] | Resolution [ps] | Total resolution [ps] | Amp cuts | Area cuts | MPV (amp) | Trigger resolution [ps]

## W8
Wafer | Fluence [neq/cm2] | Temp | Bias | Amp | Area [pWb] | Charge [fC] | gain | dVdt [mV/ns] | rms [mV] | risetime [ps] | SNR | jitter [ps] | Landau [ps] | Resolution [ps] | Total resolution [ps] | Amp cuts | Area cuts | MPV (amp) | Trigger resolution [ps]

## W9
Wafer | Fluence [neq/cm2] | Temp | Bias | Amp | Area [pWb] | Charge [fC] | gain | dVdt [mV/ns] | rms [mV] | risetime [ps] | SNR | jitter [ps] | Landau [ps] | Resolution [ps] | Total resolution [ps] | Amp cuts | Area cuts | MPV (amp) | Trigger resolution [ps]

## W10
Wafer | Fluence [neq/cm2] | Temp | Bias | Amp | Area [pWb] | Charge [fC] | gain | dVdt [mV/ns] | rms [mV] | risetime [ps] | SNR | jitter [ps] | Landau [ps] | Resolution [ps] | Total resolution [ps] | Amp cuts | Area cuts | MPV (amp) | Trigger resolution [ps]

## W11
Wafer | Fluence [neq/cm2] | Temp | Bias | Amp | Area [pWb] | Charge [fC] | gain | dVdt [mV/ns] | rms [mV] | risetime [ps] | SNR | jitter [ps] | Landau [ps] | Resolution [ps] | Total resolution [ps] | Amp cuts | Area cuts | MPV (amp) | Trigger resolution [ps]

## W12
Wafer | Fluence [neq/cm2] | Temp | Bias | Amp | Area [pWb] | Charge [fC] | gain | dVdt [mV/ns] | rms [mV] | risetime [ps] | SNR | jitter [ps] | Landau [ps] | Resolution [ps] | Total resolution [ps] | Amp cuts | Area cuts | MPV (amp) | Trigger resolution [ps]

## W13
Wafer | Fluence [neq/cm2] | Temp | Bias | Amp | Area [pWb] | Charge [fC] | gain | dVdt [mV/ns] | rms [mV] | risetime [ps] | SNR | jitter [ps] | Landau [ps] | Resolution [ps] | Total resolution [ps] | Amp cuts | Area cuts | MPV (amp) | Trigger resolution [ps]

## W14
Wafer | Fluence [neq/cm2] | Temp | Bias | Amp | Area [pWb] | Charge [fC] | gain | dVdt [mV/ns] | rms [mV] | risetime [ps] | SNR | jitter [ps] | Landau [ps] | Resolution [ps] | Total resolution [ps] | Amp cuts | Area cuts | MPV (amp) | Trigger resolution [ps]

## W15
Wafer | Fluence [neq/cm2] | Temp | Bias | Amp | Area [pWb] | Charge [fC] | gain | dVdt [mV/ns] | rms [mV] | risetime [ps] | SNR | jitter [ps] | Landau [ps] | Resolution [ps] | Total resolution [ps] | Amp cuts | Area cuts | MPV (amp) | Trigger resolution [ps]

## W16
Wafer | Fluence [neq/cm2] | Temp | Bias | Amp | Area [pWb] | Charge [fC] | gain | dVdt [mV/ns] | rms [mV] | risetime [ps] | SNR | jitter [ps] | Landau [ps] | Resolution [ps] | Total resolution [ps] | Amp cuts | Area cuts | MPV (amp) | Trigger resolution [ps]

## W17
Wafer | Fluence [neq/cm2] | Temp | Bias | Amp | Area [pWb] | Charge [fC] | gain | dVdt [mV/ns] | rms [mV] | risetime [ps] | SNR | jitter [ps] | Landau [ps] | Resolution [ps] | Total resolution [ps] | Amp cuts | Area cuts | MPV (amp) | Trigger resolution [ps]

## W18
Wafer | Fluence [neq/cm2] | Temp | Bias | Amp | Area [pWb] | Charge [fC] | gain | dVdt [mV/ns] | rms [mV] | risetime [ps] | SNR | jitter [ps] | Landau [ps] | Resolution [ps] | Total resolution [ps] | Amp cuts | Area cuts | MPV (amp) | Trigger resolution [ps]

## W19
Wafer | Fluence [neq/cm2] | Temp | Bias | Amp | Area [pWb] | Charge [fC] | gain | dVdt [mV/ns] | rms [mV] | risetime [ps] | SNR | jitter [ps] | Landau [ps] | Resolution [ps] | Total resolution [ps] | Amp cuts | Area cuts | MPV (amp) | Trigger resolution [ps]